## Vickers Hardness
Si3N4 (wt%) | α content in Si3N4 starting powder (%) | β content in Si3N4 starting powder (%) | Initial particle size of starting Si3N4 powder (μm) | Type of Graphene | Graphene (wt. %) | Thickness of graphene (nm) | Surface Area or Diameter or lateral size of graphene (um) | Type of Sintering additive 1 | Content of sintering additive 1 (wt.% or vol.%) | Type of Sintering additive 2 | Content of sintering additive 2 (wt.% or vol.%) | Milling type | Milling time (hour) | Sintering Technique | Sintering Temperature (°C) | Sintering Time (min) | Sintering Pressure (MPa) | Density (%) | α-Si3N4 content (%) | β-Si3N4 Content (%) | Load (N) | Vickers hardness (GPa) | Ref.
98 | 100 | 0 | 0.77 | GPLs | 0 | 0 | 0 | Cetyltrimethylammonium bromide (CTAB) | 1 | Cetyltrimethylammonium bromide (CTAB) | 1 | Ball | 24 | SPS | 1650 | 2 | 35 | 100 | 99 | 1 | 9.8 | 22.3 | [16]
97.98633 | 100 | 0 | 0.77 | GPLs | 0.01366545 | 2 | 4 | Cetyltrimethylammonium bromide (CTAB) | 1 | Cetyltrimethylammonium bromide (CTAB) | 1 | Ball | 24 | SPS | 1650 | 2 | 35 | 99.5 | 99 | 1 | 9.8 | 21.2 | [16]
97.65785 | 100 | 0 | 0.77 | GPLs | 0.3421462 | 2 | 4 | Cetyltrimethylammonium bromide (CTAB) | 1 | Cetyltrimethylammonium bromide (CTAB) | 1 | Ball | 24 | SPS | 1650 | 2 | 35 | 99.7 | 99 | 1 | 9.8 | 19.3 | [16]
97.31464 | 100 | 0 | 0.77 | GPLs | 0.6853583 | 2 | 4 | Cetyltrimethylammonium bromide (CTAB) | 1 | Cetyltrimethylammonium bromide (CTAB) | 1 | Ball | 24 | SPS | 1650 | 2 | 35 | 99.3 | 99 | 1 | 9.8 | 20.4 | [16]
96.97036 | 100 | 0 | 0.77 | GPLs | 1.029641 | 2 | 4 | Cetyltrimethylammonium bromide (CTAB) | 1 | Cetyltrimethylammonium bromide (CTAB) | 1 | Ball | 24 | SPS | 1650 | 2 | 35 | 99.6 | 99 | 1 | 9.8 | 15.7 | [16]
93 | 95 | 0 | 0.6 | GNP | 0 | 0 | 0 | Y2O3 | 5 | Al2O3 | 2 | Ball | 2 | SPS | 1625 | 5 | 50 | 99.9 | 38 | 62 | 49 | 18.9 | [17]
90 | 95 | 0 | 0.6 | GNP | 3 | 5 | 2 | Y2O3 | 5 | Al2O3 | 2 | Ball | 2 | SPS | 1625 | 2 | 50 | 99.7 | 35 | 65 | 49 | 15.6 | [17]
93 | 95 | 0 | 0.6 | GNR | 0 | 0 | 0 | Y2O3 | 5 | Al2O3 | 2 | Attritor | 2 | SPS | 1625 | 2 | 50 | 99.9 | 54 | 46 | 9.8 | 24.3 | [18]
91.96389 | 95 | 0 | 0.6 | GNR | 1.036107 | 5 | 2 | Y2O3 | 5 | Al2O3 | 2 | Attritor | 2 | SPS | 1625 | 2 | 50 | 99.9 | 53 | 47 | 9.8 | 22.1 | [18]
90.98802 | 95 | 0 | 0.6 | GNR | 2.011984 | 5 | 2 | Y2O3 | 5 | Al2O3 | 2 | Attritor | 2 | SPS | 1625 | 2 | 50 | 99.9 | 65 | 35 | 9.8 | 27 | [18]
90.00348 | 95 | 0 | 0.6 | GNR | 2.996516 | 5 | 2 | Y2O3 | 5 | Al2O3 | 2 | Attritor | 2 | SPS | 1625 | 2 | 50 | 99.7 | 66 | 34 | 9.8 | 18.2 | [18]
87.93606 | 95 | 0 | 0.6 | GNR | 5.063939 | 5 | 2 | Y2O3 | 5 | Al2O3 | 2 | Attritor | 2 | SPS | 1625 | 2 | 50 | 99 | 63 | 37 | 9.8 | 22 | [18]
90 | 95 | 0 | 0.6 | MLG | 0 | 0 | 0 | Y2O3 | 6 | Al2O3 | 4 | Attritor | 5 | SPS | 1600 | 3 | 50 | 98 | 88 | 12 | 19.6 | 18.3 | [19]
89 | 95 | 0 | 0.6 | MLG | 1 | 5 | 2 | Y2O3 | 6 | Al2O3 | 4 | Attritor | 5 | SPS | 1600 | 3 | 50 | 96.5 | 88 | 12 | 19.6 | 18.8 | [19]
87 | 95 | 0 | 0.6 | MLG | 3 | 5 | 2 | Y2O3 | 6 | Al2O3 | 4 | Attritor | 5 | SPS | 1600 | 3 | 50 | 93.6 | 88 | 12 | 19.6 | 16.8 | [19]
85 | 95 | 0 | 0.6 | MLG | 5 | 5 | 2 | Y2O3 | 6 | Al2O3 | 4 | Attritor | 5 | SPS | 1600 | 3 | 50 | 90.2 | 88 | 12 | 19.6 | 15.1 | [19]
90 | 95 | 0 | 0.6 | MLG | 0 | 0 | 0 | Y2O3 | 6 | Al2O3 | 4 | Attritor | 5 | SPS | 1500 | 3 | 50 | 98 | 88 | 12 | 19.6 | 18.12 | [19]
89 | 95 | 0 | 0.6 | MLG | 1 | 5 | 2 | Y2O3 | 6 | Al2O3 | 4 | Attritor | 5 | SPS | 1500 | 3 | 50 | 93 | 88 | 12 | 19.6 | 17.3 | [19]
87 | 95 | 0 | 0.6 | MLG | 3 | 5 | 2 | Y2O3 | 6 | Al2O3 | 4 | Attritor | 5 | SPS | 1500 | 3 | 50 | 92 | 88 | 12 | 19.6 | 15.6 | [19]
85 | 95 | 0 | 0.6 | MLG | 5 | 5 | 2 | Y2O3 | 6 | Al2O3 | 4 | Attritor | 5 | SPS | 1500 | 3 | 50 | 88 | 88 | 12 | 19.6 | 13.8 | [19]
90 | 95 | 0 | 0.6 | MLG | 0 | 0 | 0 | Y2O3 | 6 | Al2O3 | 4 | Attritor | 5 | SPS | 1600 | 10 | 50 | 98 | 84 | 16 | 19.6 | 17.5 | [19]
89 | 95 | 0 | 0.6 | MLG | 1 | 5 | 2 | Y2O3 | 6 | Al2O3 | 4 | Attritor | 5 | SPS | 1600 | 10 | 50 | 96.6 | 84 | 16 | 19.6 | 18.37 | [19]
87 | 95 | 0 | 0.6 | MLG | 3 | 5 | 2 | Y2O3 | 6 | Al2O3 | 4 | Attritor | 5 | SPS | 1600 | 10 | 50 | 93.7 | 84 | 16 | 19.6 | 15.3 | [19]
85 | 95 | 0 | 0.6 | MLG | 5 | 5 | 2 | Y2O3 | 6 | Al2O3 | 4 | Attritor | 5 | SPS | 1600 | 10 | 50 | 90.1 | 84 | 16 | 19.6 | 13.7 | [19]
90 | 95 | 0 | 0.6 | MLG | 0 | 0 | 0 | Y2O3 | 6 | Al2O3 | 4 | Attritor | 5 | SPS | 1500 | 10 | 50 | 98 | 88 | 12 | 19.6 | 18.4 | [19]
89 | 95 | 0 | 0.6 | MLG | 1 | 5 | 22 | Y2O3 | 6 | Al2O3 | 4 | Attritor | 5 | SPS | 1500 | 10 | 50 | 96.3 | 88 | 12 | 19.6 | 17.8 | [19]
87 | 95 | 0 | 0.6 | MLG | 3 | 5 | 2 | Y2O3 | 6 | Al2O3 | 4 | Attritor | 5 | SPS | 1500 | 10 | 50 | 93.3 | 88 | 12 | 19.6 | 16.3 | [19]
85 | 95 | 0 | 0.6 | MLG | 5 | 5 | 2 | Y2O3 | 6 | Al2O3 | 4 | Attritor | 5 | SPS | 1500 | 10 | 50 | 89.6 | 88 | 12 | 19.6 | 14.4 | [19]
93.5 | 99.9 | 0 | 0.6 | GnF | 0 | 0 | 0 | Y2O3 | 4 | AlN | 2.5 | Rotary–vibratory | 6 | HP | 1750 | 60 | 25 | 99.9 | 10.6 | 89.4 | 9.8 | 12.5 | [20]
93 | 99.9 | 0 | 0.6 | GnF | 0.5 | 8 | 0.5 | Y2O3 | 4 | AlN | 2.5 | Rotary–vibratory | 6 | HP | 1750 | 60 | 25 | 99.9 | 11.6 | 88.1 | 9.8 | 12.6 | [20]
92.5 | 99.9 | 0 | 0.6 | GnF | 1 | 8 | 0.5 | Y2O3 | 4 | AlN | 2.5 | Rotary–vibratory | 6 | HP | 1750 | 60 | 25 | 99.9 | 19.9 | 78.7 | 9.8 | 12.2 | [20]
91.5 | 99.9 | 0 | 0.6 | GnF | 2 | 8 | 0.5 | Y2O3 | 4 | AlN | 2.5 | Rotary–vibratory | 6 | HP | 1750 | 60 | 25 | 99.9 | 19.3 | 79.4 | 9.8 | 11.3 | [20]
89.5 | 99.9 | 0 | 0.6 | GnF | 4 | 8 | 0.5 | Y2O3 | 4 | AlN | 2.5 | Rotary–vibratory | 6 | HP | 1750 | 60 | 25 | 98 | 20.8 | 78 | 9.8 | 9.7 | [20]
87.5 | 99.9 | 0 | 0.6 | GnF | 6 | 8 | 0.5 | Y2O3 | 4 | AlN | 2.5 | Rotary–vibratory | 6 | HP | 1750 | 60 | 25 | 98 | 27.7 | 71.2 | 9.8 | 8.2 | [20]
85.5 | 99.9 | 0 | 0.6 | GnF | 8 | 8 | 0.5 | Y2O3 | 4 | AlN | 2.5 | Rotary–vibratory | 6 | HP | 1750 | 60 | 25 | 98 | 24.5 | 74.9 | 9.8 | 6.5 | [20]
83.5 | 99.9 | 0 | 0.6 | GnF | 10 | 8 | 0.5 | Y2O3 | 4 | AlN | 2.5 | Rotary–vibratory | 6 | HP | 1750 | 60 | 25 | 98 | 34.8 | 65.2 | 9.8 | 6.2 | [20]
90 | 95 | 0 | 0.6 | GNP | 0 | 0 | 0 | Y2O3 | 4 | Al2O3 | 6 | Attritor | 5 | SPS | 1700 | 10 | 50 | 99.3 | 50 | 50 | 98 | 17.5 | [21]
87 | 95 | 0 | 0.6 | GNP | 3 | 7 | 2.5 | Y2O3 | 4 | Al2O3 | 6 | Attritor | 5 | SPS | 1700 | 10 | 50 | 98.1 | 50 | 50 | 98 | 13.9 | [21]
87 | 95 | 0 | 0.6 | FL-GNP | 3 | 7 | 2.5 | Y2O3 | 4 | Al2O3 | 6 | Attritor | 5 | SPS | 1700 | 10 | 50 | 98.8 | 50 | 50 | 98 | 13.7 | [21]
85 | 95 | 0 | 0.6 | GNP | 5 | 7 | 2.5 | Y2O3 | 4 | Al2O3 | 6 | Attritor | 5 | SPS | 1700 | 10 | 50 | 96.4 | 50 | 50 | 98 | 12.8 | [21]
85 | 95 | 0 | 0.6 | FL-GNP | 5 | 7 | 2.5 | Y2O3 | 4 | Al2O3 | 6 | Attritor | 5 | SPS | 1700 | 10 | 50 | 98.8 | 50 | 50 | 98 | 9.8 | [21]
95 | 93 | 0 | 0.5 | GNP | 0 | 0 | 0 | MgF2 | 2.5 | AlF3 | 2.5 | Ball | 0.41 | HP | 1650 | 120 | 40 | 96.51 | 1 | 98 | 98 | 15.3 | [22]
94 | 93 | 0 | 0.5 | GNP | 1 | 2 | 2 | MgF2 | 2.5 | AlF3 | 2.5 | Ball | 0.41 | HP | 1650 | 120 | 40 | 96.26 | 1 | 98 | 98 | 18.4 | [22]
93 | 93 | 0 | 0.5 | GNP | 2 | 2 | 2 | MgF2 | 2.5 | AlF3 | 2.5 | Ball | 0.41 | HP | 1650 | 120 | 40 | 96.23 | 1 | 98 | 98 | 18.53 | [22]
92 | 93 | 0 | 0.5 | GNP | 3 | 2 | 2 | MgF2 | 2.5 | AlF3 | 2.5 | Ball | 0.41 | HP | 1650 | 120 | 40 | 96.37 | 1 | 98 | 98 | 18.26 | [22]
90 | 0.1 | 99.6 | 0.2 | rGO | 0 | 0 | 0 | Y2O3 | 6 | Al2O3 | 4 | Ball | 24 | HP | 1700 | 60 | 30 | 99.79 | 0 | 100 | 196 | 16.6 | [3]
89.25 | 0.1 | 99.6 | 0.2 | rGO | 0.75 | 5 | 2 | Y2O3 | 6 | Al2O3 | 4 | Ball | 24 | HP | 1700 | 60 | 30 | 99.92 | 0 | 100 | 196 | 18.6 | [3]
88.5 | 0.1 | 99.6 | 0.2 | rGO | 1.5 | 5 | 2 | Y2O3 | 6 | Al2O3 | 4 | Ball | 24 | HP | 1700 | 60 | 30 | 99.51 | 0 | 100 | 196 | 17.9 | [3]
87.75 | 0.1 | 99.6 | 0.2 | rGO | 2.25 | 5 | 2 | Y2O3 | 6 | Al2O3 | 4 | Ball | 24 | HP | 1700 | 60 | 30 | 99.06 | 0 | 100 | 196 | 17.3 | [3]
85 | 95 | 0 | 0.6 | MLG | 5 | 14 | 1 | Y2O3 | 6 | Al2O3 | 4 | Attritor | 5 | HIP | 1700 | 180 | 20 | 62 | 1 | 99 | 9.8 | 3.38 | [23]
60 | 95 | 0 | 0.6 | MLG | 30 | 14 | 1 | Y2O3 | 6 | Al2O3 | 4 | Attritor | 5 | HIP | 1700 | 180 | 20 | 34 | 1 | 99 | 9.8 | 0.46 | [23]
90 | 95 | 5 | 0.5 | MLG | 0 | 0 | 0 | Y2O3 | 6 | Al2O3 | 4 | Attritor | 5 | HIP | 1700 | 180 | 20 | 99 | 1 | 99 | 5 | 13.3 | [24]
89 | 95 | 5 | 0.5 | MLG | 1 | 5 | 0.5 | Y2O3 | 6 | Al2O3 | 4 | Attritor | 5 | HIP | 1700 | 180 | 20 | 99 | 1 | 99 | 5 | 11.8 | [24]
90 | 95 | 0 | 0.2 | GNP | 0 | 0 | 0 | Y2O3 | 6 | Al2O3 | 4 | Attritor | 5 | HIP | 1700 | 180 | 20 | 99.5 | 1 | 99 | 9.8 | 15.4 | [25]
89 | 95 | 0 | 0.2 | GNP | 1 | 18 | 5 | Y2O3 | 6 | Al2O3 | 4 | Attritor | 5 | HIP | 1700 | 180 | 20 | 94.5 | 1 | 99 | 9.8 | 14.6 | [25]
89 | 95 | 0 | 0.2 | MLG | 1 | 18 | 1.5 | Y2O3 | 6 | Al2O3 | 4 | Attritor | 5 | HIP | 1700 | 180 | 20 | 96.7 | 1 | 99 | 9.8 | 16.4 | [25]
89 | 95 | 0 | 0.2 | GNP | 1 | 18 | 25 | Y2O3 | 6 | Al2O3 | 4 | Attritor | 5 | HIP | 1700 | 180 | 20 | 93.5 | 1 | 99 | 9.8 | 15.1 | [25]
89 | 95 | 0 | 0.2 | Graphene | 1 | 15 | 5 | Y2O3 | 6 | Al2O3 | 4 | Attritor | 5 | HIP | 1700 | 180 | 20 | 97.4 | 1 | 99 | 9.8 | 14.6 | [25]
87 | 95 | 0 | 0.2 | GNP | 3 | 18 | 25 | Y2O3 | 6 | Al2O3 | 4 | Attritor | 5 | HIP | 1700 | 180 | 20 | 77.7 | 1 | 99 | 9.8 | 7.4 | [25]
87 | 95 | 0 | 0.2 | Graphene | 3 | 15 | 5 | Y2O3 | 6 | Al2O3 | 4 | Attritor | 5 | HIP | 1700 | 180 | 20 | 77.6 | 1 | 99 | 9.8 | 8.1 | [25]
87 | 95 | 0 | 0.29 | GNP | 3 | 18 | 5 | Y2O3 | 6 | Al2O3 | 4 | Attritor | 5 | HIP | 1700 | 180 | 20 | 79.9 | 1 | 99 | 9.8 | 7.7 | [25]
87 | 95 | 0 | 0.29 | MLG | 3 | 18 | 1.5 | Y2O3 | 6 | Al2O3 | 4 | Attritor | 5 | HIP | 1700 | 180 | 20 | 90 | 1 | 99 | 9.8 | 9 | [25]
90 | 95 | 0 | 0.2 | GNP | 0 | 0 | 0 | Y2O3 | 6 | Al2O3 | 4 | Attritor | 5 | HIP | 1700 | 180 | 20 | 99.95 | 1 | 99 | 10 | 15.4 | [26]
89 | 95 | 0 | 0.2 | GNP | 1 | 5 | 3 | Y2O3 | 6 | Al2O3 | 4 | Attritor | 5 | HIP | 1700 | 180 | 20 | 94.5 | 1 | 99 | 10 | 14.6 | [26]
87 | 95 | 0 | 0.2 | GNP | 3 | 5 | 3 | Y2O3 | 6 | Al2O3 | 4 | Attritor | 5 | HIP | 1700 | 180 | 20 | 79.9 | 1 | 99 | 10 | 7.7 | [26]
90 | 95 | 0 | 0.2 | MLG | 0 | 0 | 0 | Y2O3 | 6 | Al2O3 | 4 | Attritor | 5 | SPS | 1500 | 5 | 50 | 96.54 | 66 | 34 | 5 | 15.8 | [27]
89 | 95 | 0 | 0.2 | MLG | 1 | 50 | 3 | Y2O3 | 6 | Al2O3 | 4 | Attritor | 5 | SPS | 1500 | 5 | 50 | 98.52 | 65 | 35 | 5 | 15.4 | [27]
87 | 95 | 0 | 0.2 | MLG | 3 | 50 | 3 | Y2O3 | 6 | Al2O3 | 4 | Attritor | 5 | SPS | 1500 | 5 | 50 | 93.84 | 65 | 35 | 5 | 13.7 | [27]
90 | 95 | 0 | 0.2 | MLG | 0 | 0 | 0 | Y2O3 | 6 | Al2O3 | 4 | Attritor | 5 | HIP | 1700 | 180 | 20 | 96.52 | 1 | 99 | 5 | 13.3 | [27]
89 | 95 | 0 | 0.2 | MLG | 1 | 50 | 3 | Y2O3 | 6 | Al2O3 | 4 | Attritor | 5 | HIP | 1700 | 180 | 20 | 97.94 | 1 | 99 | 5 | 11.8 | [27]
87 | 95 | 0 | 0.2 | MLG | 3 | 50 | 3 | Y2O3 | 6 | Al2O3 | 4 | Attritor | 5 | HIP | 1700 | 180 | 20 | 84.66 | 1 | 99 | 5 | 5.8 | [27]
90 | 95 | 0 | 0.2 | MLG | 0 | 0 | 0 | Y2O3 | 6 | Al2O3 | 4 | Attritor | 5 | HP | 1700 | 180 | 50 | 100 | 1 | 99 | 10 | 17.01 | [28]
89 | 95 | 0 | 0.2 | MLG | 1 | 50 | 3 | Y2O3 | 6 | Al2O3 | 4 | Attritor | 5 | HP | 1700 | 180 | 50 | 98.24 | 1 | 99 | 10 | 18.86 | [28]
87 | 95 | 0 | 0.2 | MLG | 3 | 50 | 3 | Y2O3 | 6 | Al2O3 | 4 | Attritor | 5 | HP | 1700 | 180 | 50 | 98.53 | 1 | 99 | 10 | 16.16 | [28]
85 | 95 | 0 | 0.2 | MLG | 5 | 50 | 3 | Y2O3 | 6 | Al2O3 | 4 | Attritor | 5 | HP | 1700 | 180 | 50 | 99.7 | 1 | 99 | 10 | 13.37 | [28]
80 | 95 | 0 | 0.2 | MLG | 10 | 50 | 3 | Y2O3 | 6 | Al2O3 | 4 | Attritor | 5 | HP | 1700 | 180 | 50 | 97.37 | 1 | 99 | 10 | 9.69 | [28]
90 | 95 | 0 | 0.2 | GNP | 0 | 0 | 0 | Y2O3 | 6 | Al2O3 | 4 | Attritor | 5 | SPS | 1700 | 10 | 50 | 99.8 | 38.6 | 58.7 | 98 | 16.3 | [29]
93 | 95 | 0 | 0.6 | GNP | 0 | 0 | 0 | Y2O3 | 5 | Al2O3 | 2 | Attritor | 2 | SPS | 1625 | 5 | 50 | 99 | 10 | 90 | 49 | 16.9 | [30]
89.82483 | 95 | 0 | 0.6 | GNP | 3.175166 | 100 | 2 | Y2O3 | 5 | Al2O3 | 2 | Attritor | 2 | SPS | 1625 | 5 | 50 | 99 | 15 | 85 | 49 | 15.5 | [30]
84.6784 | 95 | 0 | 0.6 | GNP | 8.321598 | 100 | 2 | Y2O3 | 5 | Al2O3 | 2 | Attritor | 2 | SPS | 1625 | 5 | 50 | 99 | 18 | 83 | 49 | 11.4 | [30]
82.60667 | 95 | 0 | 0.6 | GNP | 10.39333 | 100 | 2 | Y2O3 | 5 | Al2O3 | 2 | Attritor | 2 | SPS | 1625 | 5 | 50 | 99 | 21 | 79 | 49 | 10.8 | [30]
77.3985 | 95 | 0 | 0.6 | GNP | 15.6015 | 100 | 2 | Y2O3 | 5 | Al2O3 | 2 | Attritor | 2 | SPS | 1625 | 5 | 50 | 99 | 23 | 77 | 49 | 8.7 | [30]

## Acronyms
Here, the acronyms used in the article
GPLs | graphene platelets
GNP | graphene nanoplatelets
GNR | graphene nanoribbons
MLG | multilayer graphene
GnF | graphene nonoflakes
FL-GNP | few-layer graphene nanoplatelets
rGO | reduced graphene oxide
HIP | hot isostatic pressing
HP | hot pressing
SPS | spark plasma sintering